## Sheet1
Median size | 0.27122 (ｵm)
Mean size | 0.42217 (ｵm)
Variance | 1.8653E-1 (ｵm2)
St. Dev. | 0.4319 (ｵm)
Mode size | 0.2150 (ｵm)
Span | Off
Geo. mean size | 0.3320 (ｵm)
Geo. variance | 1.1652 (ｵm2)
Diameter on cumulative % | (1)95.00 (%)- 1.2270 (ｵm) | (2)98.00 (%)- 1.8895 (ｵm)
D10 | 0.19730 (ｵm)
D90 | 0.80277 (ｵm)
D(v,0.1) | 1.61871 (ｵm)
D(v,0.5) | 5.40924 (ｵm)
D(v,0.9) | 87.31892 (ｵm)
COV of D(v,0.1) | 2.3040 (%)
COV of D(v,0.5) | 2.9063 (%)
COV of D(v,0.9) | 84.4198 (%)
ID# | 202305251556392
Transmittance (R) | 37.4 (%)
Transmittance (B) | 28.6 (%)
Ultrasound | Off
Circulation speed | Off
Agitation speed | Off
Iteration mode | Auto
Distribution base | Number
Refractive index (R) | PHBV in water
[PHBV( 1.300 - 0.400i),water( 1.333)]
Refractive index (B) | PHBV in water
[PHBV( 1.300 - 0.400i),water( 1.333)]
Sample name | PHBV in medium
Material | PHBV(PHA)
Source | medium
Lot number
Test or assay number | Test
Sample data acquisition times (R) | 15000
Sample data acquisition times (B) | 15000
Result file name | SLS_PHA_Medium_tipsonifier_Number_CAG_25-5-23<C>
Data name | SLS_PHA_Medium_tipsonifier_Number_CAG_25-5-23
Algorithm | General mode
Blank ID | 202305251334391
Diameter (ｵm) | q (%) | Undersize (%)
0.011 | 0 | 0
0.013 | 0 | 0
0.015 | 0 | 0
0.017 | 0 | 0
0.02 | 0 | 0
0.023 | 0 | 0
0.026 | 0 | 0
0.03 | 0 | 0
0.034 | 0 | 0
0.039 | 0 | 0
0.044 | 0 | 0
0.051 | 0 | 0
0.058 | 0 | 0
0.067 | 0 | 0
0.076 | 0 | 0
0.087 | 0 | 0
0.1 | 0 | 0
0.115 | 0 | 0
0.131 | 0 | 0
0.15 | 0 | 0
0.172 | 0 | 0
0.197 | 9.862 | 9.862
0.226 | 20.458 | 30.32
0.259 | 15.579 | 45.899
0.296 | 11.679 | 57.578
0.339 | 8.645 | 66.223
0.389 | 6.387 | 72.61
0.445 | 4.866 | 77.476
0.51 | 3.836 | 81.312
0.584 | 3.132 | 84.444
0.669 | 2.631 | 87.075
0.766 | 2.252 | 89.327
0.877 | 1.945 | 91.272
1.005 | 1.679 | 92.951
1.151 | 1.459 | 94.41
1.318 | 1.251 | 95.661
1.51 | 1.047 | 96.708
1.729 | 0.851 | 97.56
1.981 | 0.675 | 98.235
2.269 | 0.528 | 98.762
2.599 | 0.406 | 99.168
2.976 | 0.308 | 99.477
3.409 | 0.231 | 99.707
3.905 | 0.17 | 99.877
4.472 | 0.123 | 100
5.122 | 0 | 100
5.867 | 0 | 100
6.72 | 0 | 100
7.697 | 0 | 100
8.816 | 0 | 100
10.097 | 0 | 100
11.565 | 0 | 100
13.246 | 0 | 100
15.172 | 0 | 100
17.377 | 0 | 100
19.904 | 0 | 100
22.797 | 0 | 100
26.111 | 0 | 100
29.907 | 0 | 100
34.255 | 0 | 100
39.234 | 0 | 100
44.938 | 0 | 100
51.471 | 0 | 100
58.953 | 0 | 100
67.523 | 0 | 100
77.34 | 0 | 100
88.583 | 0 | 100
101.46 | 0 | 100
116.21 | 0 | 100
133.103 | 0 | 100
152.453 | 0 | 100
174.616 | 0 | 100
200 | 0 | 100
229.075 | 0 | 100
262.376 | 0 | 100
300.518 | 0 | 100
344.206 | 0 | 100
394.244 | 0 | 100
451.556 | 0 | 100
517.2 | 0 | 100
592.387 | 0 | 100
678.504 | 0 | 100
777.141 | 0 | 100
890.116 | 0 | 100
1019.515 | 0 | 100
1167.725 | 0 | 100
1337.481 | 0 | 100
1531.914 | 0 | 100
1754.613 | 0 | 100
2009.687 | 0 | 100
2301.841 | 0 | 100
2636.467 | 0 | 100
3019.738 | 0 | 100
3458.727 | 0 | 100
3961.533 | 0 | 100
4537.433 | 0 | 100
5000 | 0 | 100

## Number1
Diameter (µm) | q (%) | Undersize (%)
0.011 | 0 | 0
0.013 | 0 | 0
0.015 | 0 | 0
0.017 | 0 | 0
0.02 | 0 | 0
0.023 | 0 | 0
0.026 | 0 | 0
0.03 | 0 | 0
0.034 | 0 | 0
0.039 | 0 | 0
0.044 | 0 | 0
0.051 | 0 | 0
0.058 | 0 | 0
0.067 | 0 | 0
0.076 | 0 | 0
0.087 | 0 | 0
0.1 | 0 | 0
0.115 | 0 | 0
0.131 | 0 | 0
0.15 | 0 | 0
0.172 | 0 | 0
0.197 | 9.862 | 9.862
0.226 | 20.458 | 30.32
0.259 | 15.579 | 45.899
0.296 | 11.679 | 57.578
0.339 | 8.645 | 66.223
0.389 | 6.387 | 72.61
0.445 | 4.866 | 77.476
0.51 | 3.836 | 81.312
0.584 | 3.132 | 84.444
0.669 | 2.631 | 87.075
0.766 | 2.252 | 89.327
0.877 | 1.945 | 91.272
1.005 | 1.679 | 92.951
1.151 | 1.459 | 94.41
1.318 | 1.251 | 95.661
1.51 | 1.047 | 96.708
1.729 | 0.851 | 97.56
1.981 | 0.675 | 98.235
2.269 | 0.528 | 98.762
2.599 | 0.406 | 99.168
2.976 | 0.308 | 99.477
3.409 | 0.231 | 99.707
3.905 | 0.17 | 99.877
4.472 | 0.123 | 100
5.122 | 0 | 100
5.867 | 0 | 100
6.72 | 0 | 100
7.697 | 0 | 100
8.816 | 0 | 100
10.097 | 0 | 100
11.565 | 0 | 100
13.246 | 0 | 100
15.172 | 0 | 100
17.377 | 0 | 100
19.904 | 0 | 100
22.797 | 0 | 100
26.111 | 0 | 100
29.907 | 0 | 100
34.255 | 0 | 100
39.234 | 0 | 100
44.938 | 0 | 100
51.471 | 0 | 100
58.953 | 0 | 100
67.523 | 0 | 100
77.34 | 0 | 100
88.583 | 0 | 100
101.46 | 0 | 100
116.21 | 0 | 100
133.103 | 0 | 100
152.453 | 0 | 100
174.616 | 0 | 100
200 | 0 | 100
229.075 | 0 | 100
262.376 | 0 | 100
300.518 | 0 | 100
344.206 | 0 | 100
394.244 | 0 | 100
451.556 | 0 | 100
517.2 | 0 | 100
592.387 | 0 | 100
678.504 | 0 | 100
777.141 | 0 | 100
890.116 | 0 | 100
1019.515 | 0 | 100
1167.725 | 0 | 100
1337.481 | 0 | 100
1531.914 | 0 | 100
1754.613 | 0 | 100
2009.687 | 0 | 100
2301.841 | 0 | 100
2636.467 | 0 | 100
3019.738 | 0 | 100
3458.727 | 0 | 100
3961.533 | 0 | 100
4537.433 | 0 | 100
5000 | 0 | 100

## Sheet2
Median size | 5.40924 (µm)
Mean size | 25.51877 (µm)
Variance | 3677.8 (µm2)
St. Dev. | 60.6448 (µm)
Mode size | 6.2623 (µm)
Span | Off
Geo. mean size | 6.5611 (µm)
Geo. variance | 2.2940 (µm2)
Diameter on cumulative % | (1)95.00 (%)- 191.2041 (µm) | (2)98.00 (%)- 244.6508 (µm)
D10 | 1.61871 (µm)
D90 | 87.31935 (µm)
D(v,0.1) | 1.61871 (µm)
D(v,0.5) | 5.40924 (µm)
D(v,0.9) | 87.31892 (µm)
COV of D(v,0.1) | 2.3040 (%)
COV of D(v,0.5) | 2.9063 (%)
COV of D(v,0.9) | 84.4198 (%)
ID# | 202305251557392
Transmittance (R) | 37.4 (%)
Transmittance (B) | 28.6 (%)
Ultrasound | Off
Circulation speed | Off
Agitation speed | Off
Iteration mode | Auto
Distribution base | Volume
Refractive index (R) | PHBV in water
[PHBV( 1.300 - 0.400i),water( 1.333)]
Refractive index (B) | PHBV in water
[PHBV( 1.300 - 0.400i),water( 1.333)]
Sample name | PHBV in medium
Material | PHBV(PHA)
Source | medium
Lot number
Test or assay number | Test
Sample data acquisition times (R) | 15000
Sample data acquisition times (B) | 15000
Result file name | AverageSLS_PHA_Medium_tipsonifier_Number_CAG_25-5-23<C>
Data name | AverageSLS_PHA_Medium_tipsonifier_Number_CAG_25-5-23
Algorithm | General mode
Blank ID | 202305251334391
Diameter (µm) | q (%) | Undersize (%)
0.011 | 0 | 0
0.013 | 0 | 0
0.015 | 0 | 0
0.017 | 0 | 0
0.02 | 0 | 0
0.023 | 0 | 0
0.026 | 0 | 0
0.03 | 0 | 0
0.034 | 0 | 0
0.039 | 0 | 0
0.044 | 0 | 0
0.051 | 0 | 0
0.058 | 0 | 0
0.067 | 0 | 0
0.076 | 0 | 0
0.087 | 0 | 0
0.1 | 0 | 0
0.115 | 0 | 0
0.131 | 0 | 0
0.15 | 0 | 0
0.172 | 0 | 0
0.197 | 0.04 | 0.04
0.226 | 0.124 | 0.164
0.259 | 0.142 | 0.307
0.296 | 0.16 | 0.467
0.339 | 0.178 | 0.645
0.389 | 0.198 | 0.843
0.445 | 0.227 | 1.07
0.51 | 0.269 | 1.339
0.584 | 0.329 | 1.668
0.669 | 0.416 | 2.084
0.766 | 0.535 | 2.619
0.877 | 0.694 | 3.313
1.005 | 0.9 | 4.213
1.151 | 1.175 | 5.388
1.318 | 1.514 | 6.902
1.51 | 1.905 | 8.807
1.729 | 2.327 | 11.133
1.981 | 2.773 | 13.906
2.269 | 3.255 | 17.161
2.599 | 3.765 | 20.927
2.976 | 4.293 | 25.22
3.409 | 4.826 | 30.045
3.905 | 5.344 | 35.39
4.472 | 5.819 | 41.209
5.122 | 6.205 | 47.414
5.867 | 6.439 | 53.853
6.72 | 6.452 | 60.305
7.697 | 6.188 | 66.493
8.816 | 5.634 | 72.127
10.097 | 4.82 | 76.947
11.565 | 3.784 | 80.731
13.246 | 2.776 | 83.506
15.172 | 1.945 | 85.451
17.377 | 1.331 | 86.782
19.904 | 0.898 | 87.68
22.797 | 0.602 | 88.282
26.111 | 0.406 | 88.687
29.907 | 0.281 | 88.968
34.255 | 0.202 | 89.17
39.234 | 0.156 | 89.326
44.938 | 0.098 | 89.424
51.471 | 0.091 | 89.515
58.953 | 0.093 | 89.608
67.523 | 0.104 | 89.712
77.34 | 0.119 | 89.831
88.583 | 0.189 | 90.02
101.46 | 0.253 | 90.273
116.21 | 0.337 | 90.61
133.103 | 0.564 | 91.174
152.453 | 1.006 | 92.18
174.616 | 1.552 | 93.732
200 | 1.896 | 95.628
229.075 | 1.755 | 97.384
262.376 | 1.272 | 98.655
300.518 | 0.781 | 99.437
344.206 | 0.404 | 99.841
394.244 | 0.159 | 100
451.556 | 0 | 100
517.2 | 0 | 100
592.387 | 0 | 100
678.504 | 0 | 100
777.141 | 0 | 100
890.116 | 0 | 100
1019.515 | 0 | 100
1167.725 | 0 | 100
1337.481 | 0 | 100
1531.914 | 0 | 100
1754.613 | 0 | 100
2009.687 | 0 | 100
2301.841 | 0 | 100
2636.467 | 0 | 100
3019.738 | 0 | 100
3458.727 | 0 | 100
3961.533 | 0 | 100
4537.433 | 0 | 100
5000 | 0 | 100

## Volume
Diameter (µm) | q (%) | Undersize (%)
0.011 | 0 | 0
0.013 | 0 | 0
0.015 | 0 | 0
0.017 | 0 | 0
0.02 | 0 | 0
0.023 | 0 | 0
0.026 | 0 | 0
0.03 | 0 | 0
0.034 | 0 | 0
0.039 | 0 | 0
0.044 | 0 | 0
0.051 | 0 | 0
0.058 | 0 | 0
0.067 | 0 | 0
0.076 | 0 | 0
0.087 | 0 | 0
0.1 | 0 | 0
0.115 | 0 | 0
0.131 | 0 | 0
0.15 | 0 | 0
0.172 | 0 | 0
0.197 | 0.04 | 0.04
0.226 | 0.124 | 0.164
0.259 | 0.142 | 0.307
0.296 | 0.16 | 0.467
0.339 | 0.178 | 0.645
0.389 | 0.198 | 0.843
0.445 | 0.227 | 1.07
0.51 | 0.269 | 1.339
0.584 | 0.329 | 1.668
0.669 | 0.416 | 2.084
0.766 | 0.535 | 2.619
0.877 | 0.694 | 3.313
1.005 | 0.9 | 4.213
1.151 | 1.175 | 5.388
1.318 | 1.514 | 6.902
1.51 | 1.905 | 8.807
1.729 | 2.327 | 11.133
1.981 | 2.773 | 13.906
2.269 | 3.255 | 17.161
2.599 | 3.765 | 20.927
2.976 | 4.293 | 25.22
3.409 | 4.826 | 30.045
3.905 | 5.344 | 35.39
4.472 | 5.819 | 41.209
5.122 | 6.205 | 47.414
5.867 | 6.439 | 53.853
6.72 | 6.452 | 60.305
7.697 | 6.188 | 66.493
8.816 | 5.634 | 72.127
10.097 | 4.82 | 76.947
11.565 | 3.784 | 80.731
13.246 | 2.776 | 83.506
15.172 | 1.945 | 85.451
17.377 | 1.331 | 86.782
19.904 | 0.898 | 87.68
22.797 | 0.602 | 88.282
26.111 | 0.406 | 88.687
29.907 | 0.281 | 88.968
34.255 | 0.202 | 89.17
39.234 | 0.156 | 89.326
44.938 | 0.098 | 89.424
51.471 | 0.091 | 89.515
58.953 | 0.093 | 89.608
67.523 | 0.104 | 89.712
77.34 | 0.119 | 89.831
88.583 | 0.189 | 90.02
101.46 | 0.253 | 90.273
116.21 | 0.337 | 90.61
133.103 | 0.564 | 91.174
152.453 | 1.006 | 92.18
174.616 | 1.552 | 93.732
200 | 1.896 | 95.628
229.075 | 1.755 | 97.384
262.376 | 1.272 | 98.655
300.518 | 0.781 | 99.437
344.206 | 0.404 | 99.841
394.244 | 0.159 | 100
451.556 | 0 | 100
517.2 | 0 | 100
592.387 | 0 | 100
678.504 | 0 | 100
777.141 | 0 | 100
890.116 | 0 | 100
1019.515 | 0 | 100
1167.725 | 0 | 100
1337.481 | 0 | 100
1531.914 | 0 | 100
1754.613 | 0 | 100
2009.687 | 0 | 100
2301.841 | 0 | 100
2636.467 | 0 | 100
3019.738 | 0 | 100
3458.727 | 0 | 100
3961.533 | 0 | 100
4537.433 | 0 | 100
5000 | 0 | 100