## Sheet1
Median size | 43.37148 (µm)
Mean size | 177.40419 (µm)
Variance | 47255 (µm2)
St. Dev. | 217.3829 (µm)
Mode size | 426.6208 (µm)
Span | Off
Geo. mean size | 46.1873 (µm)
Geo. variance | 5.1772 (µm2)
Diameter on cumulative % | (1)95.00 (%)- 569.4489 (µm) | (2)98.00 (%)- 666.9029 (µm)
D10 | 3.32722 (µm)
D90 | 497.46640 (µm)
D(v,0.1) | 3.32722 (µm)
D(v,0.5) | 43.37151 (µm)
D(v,0.9) | 497.46640 (µm)
COV of D(v,0.1) | 28.3897 (%)
COV of D(v,0.5) | 140.4389 (%)
COV of D(v,0.9) | 41.8680 (%)
ID# | 202306021412388
Transmittance (R) | 68.2 (%)
Transmittance (B) | 64.4 (%)
Ultrasound | Off
Circulation speed | Off
Agitation speed | Off
Iteration mode | Auto
Distribution base | Volume
Refractive index (R) | PHBV in water
[PHBV( 1.300 - 0.400i),water( 1.333)]
Refractive index (B) | PHBV in water
[PHBV( 1.300 - 0.400i),water( 1.333)]
Sample name | PHBV in medium
Material | PHBV(PHA)
Source | medium
Lot number
Test or assay number | Test
Sample data acquisition times (R) | 15000
Sample data acquisition times (B) | 15000
Result file name | SLS_Average_PHA_Medium_Waterbath_Volume_CAG_2-6-23<C>
Data name | SLS_Average_PHA_Medium_Waterbath_Volume_CAG_2-6-23
Algorithm | General mode
Blank ID | 202305251322387
Diameter (µm) | q (%) | Undersize (%)
0.011 | 0 | 0
0.013 | 0 | 0
0.015 | 0 | 0
0.017 | 0 | 0
0.02 | 0 | 0
0.023 | 0 | 0
0.026 | 0 | 0
0.03 | 0 | 0
0.034 | 0 | 0
0.039 | 0 | 0
0.044 | 0 | 0
0.051 | 0 | 0
0.058 | 0 | 0
0.067 | 0 | 0
0.076 | 0 | 0
0.087 | 0 | 0
0.1 | 0 | 0
0.115 | 0 | 0
0.131 | 0 | 0
0.15 | 0 | 0
0.172 | 0 | 0
0.197 | 0 | 0
0.226 | 0 | 0
0.259 | 0 | 0
0.296 | 0 | 0
0.339 | 0 | 0
0.389 | 0 | 0
0.445 | 0 | 0
0.51 | 0 | 0
0.584 | 0 | 0
0.669 | 0 | 0
0.766 | 0.037 | 0.037
0.877 | 0.118 | 0.155
1.005 | 0.258 | 0.413
1.151 | 0.394 | 0.806
1.318 | 0.546 | 1.352
1.51 | 0.708 | 2.061
1.729 | 0.913 | 2.974
1.981 | 1.131 | 4.105
2.269 | 1.331 | 5.436
2.599 | 1.501 | 6.937
2.976 | 1.635 | 8.572
3.409 | 1.739 | 10.311
3.905 | 1.823 | 12.133
4.472 | 1.9 | 14.034
5.122 | 1.984 | 16.018
5.867 | 2.08 | 18.098
6.72 | 2.19 | 20.288
7.697 | 2.305 | 22.593
8.816 | 2.413 | 25.006
10.097 | 2.493 | 27.499
11.565 | 2.524 | 30.023
13.246 | 2.499 | 32.522
15.172 | 2.396 | 34.918
17.377 | 2.227 | 37.145
19.904 | 2.035 | 39.18
22.797 | 1.87 | 41.051
26.111 | 1.772 | 42.823
29.907 | 1.758 | 44.58
34.255 | 1.829 | 46.41
39.234 | 1.982 | 48.391
44.938 | 2.178 | 50.569
51.471 | 2.324 | 52.894
58.953 | 2.358 | 55.252
67.523 | 2.241 | 57.492
77.34 | 2.032 | 59.524
88.583 | 1.696 | 61.221
101.46 | 1.279 | 62.5
116.21 | 0.888 | 63.388
133.103 | 0.597 | 63.985
152.453 | 0.445 | 64.43
174.616 | 0.355 | 64.785
200 | 0.316 | 65.101
229.075 | 0.33 | 65.431
262.376 | 0.473 | 65.904
300.518 | 0.909 | 66.813
344.206 | 2.344 | 69.157
394.244 | 5.947 | 75.105
451.556 | 9.543 | 84.648
517.2 | 7.503 | 92.15
592.387 | 4.019 | 96.169
678.504 | 2.097 | 98.267
777.141 | 1.032 | 99.298
890.116 | 0.531 | 99.83
1000 | 0.171 | 100

## Volume
Diameter (µm) | q (%) | Undersize (%)
0.011 | 0 | 0
0.013 | 0 | 0
0.015 | 0 | 0
0.017 | 0 | 0
0.02 | 0 | 0
0.023 | 0 | 0
0.026 | 0 | 0
0.03 | 0 | 0
0.034 | 0 | 0
0.039 | 0 | 0
0.044 | 0 | 0
0.051 | 0 | 0
0.058 | 0 | 0
0.067 | 0 | 0
0.076 | 0 | 0
0.087 | 0 | 0
0.1 | 0 | 0
0.115 | 0 | 0
0.131 | 0 | 0
0.15 | 0 | 0
0.172 | 0 | 0
0.197 | 0 | 0
0.226 | 0 | 0
0.259 | 0 | 0
0.296 | 0 | 0
0.339 | 0 | 0
0.389 | 0 | 0
0.445 | 0 | 0
0.51 | 0 | 0
0.584 | 0 | 0
0.669 | 0 | 0
0.766 | 0.037 | 0.037
0.877 | 0.118 | 0.155
1.005 | 0.258 | 0.413
1.151 | 0.394 | 0.806
1.318 | 0.546 | 1.352
1.51 | 0.708 | 2.061
1.729 | 0.913 | 2.974
1.981 | 1.131 | 4.105
2.269 | 1.331 | 5.436
2.599 | 1.501 | 6.937
2.976 | 1.635 | 8.572
3.409 | 1.739 | 10.311
3.905 | 1.823 | 12.133
4.472 | 1.9 | 14.034
5.122 | 1.984 | 16.018
5.867 | 2.08 | 18.098
6.72 | 2.19 | 20.288
7.697 | 2.305 | 22.593
8.816 | 2.413 | 25.006
10.097 | 2.493 | 27.499
11.565 | 2.524 | 30.023
13.246 | 2.499 | 32.522
15.172 | 2.396 | 34.918
17.377 | 2.227 | 37.145
19.904 | 2.035 | 39.18
22.797 | 1.87 | 41.051
26.111 | 1.772 | 42.823
29.907 | 1.758 | 44.58
34.255 | 1.829 | 46.41
39.234 | 1.982 | 48.391
44.938 | 2.178 | 50.569
51.471 | 2.324 | 52.894
58.953 | 2.358 | 55.252
67.523 | 2.241 | 57.492
77.34 | 2.032 | 59.524
88.583 | 1.696 | 61.221
101.46 | 1.279 | 62.5
116.21 | 0.888 | 63.388
133.103 | 0.597 | 63.985
152.453 | 0.445 | 64.43
174.616 | 0.355 | 64.785
200 | 0.316 | 65.101
229.075 | 0.33 | 65.431
262.376 | 0.473 | 65.904
300.518 | 0.909 | 66.813
344.206 | 2.344 | 69.157
394.244 | 5.947 | 75.105
451.556 | 9.543 | 84.648
517.2 | 7.503 | 92.15
592.387 | 4.019 | 96.169
678.504 | 2.097 | 98.267
777.141 | 1.032 | 99.298
890.116 | 0.531 | 99.83
1019.515 | 0.171 | 100
1167.725 | 0 | 100
1337.481 | 0 | 100
1531.914 | 0 | 100
1754.613 | 0 | 100
2009.687 | 0 | 100
2301.841 | 0 | 100
2636.467 | 0 | 100
3019.738 | 0 | 100
3458.727 | 0 | 100
3961.533 | 0 | 100
4537.433 | 0 | 100
5000 | 0 | 100

## Sheet2
Median size | 1.28903 (ｵm)
Mean size | 1.59086 (ｵm)
Variance | 9.7231E-1 (ｵm2)
St. Dev. | 0.9861 (ｵm)
Mode size | 1.0710 (ｵm)
Span | Off
Geo. mean size | 1.4049 (ｵm)
Geo. variance | 1.0972 (ｵm2)
Diameter on cumulative % | (1)95.00 (%)- 3.3917 (ｵm) | (2)98.00 (%)- 4.6638 (ｵm)
D10 | 0.83544 (ｵm)
D90 | 2.64139 (ｵm)
D(v,0.1) | 3.33082 (ｵm)
D(v,0.5) | 43.55939 (ｵm)
D(v,0.9) | 498.59174 (ｵm)
COV of D(v,0.1) | 28.3897 (%)
COV of D(v,0.5) | 140.4389 (%)
COV of D(v,0.9) | 41.8680 (%)
ID# | 202306021412388
Transmittance (R) | 68.2 (%)
Transmittance (B) | 64.4 (%)
Ultrasound | Off
Circulation speed | Off
Agitation speed | Off
Iteration mode | Auto
Distribution base | Number
Refractive index (R) | PHBV in water
[PHBV( 1.300 - 0.400i),water( 1.333)]
Refractive index (B) | PHBV in water
[PHBV( 1.300 - 0.400i),water( 1.333)]
Sample name | PHBV in medium
Material | PHBV(PHA)
Source | medium
Lot number
Test or assay number | Test
Sample data acquisition times (R) | 15000
Sample data acquisition times (B) | 15000
Result file name | SLS_Average_PHA_Medium_Waterbath_Number_CAG_2-6-23<C>
Data name | SLS_Average_PHA_Medium_Waterbath_Number_CAG_2-6-23
Algorithm | General mode
Blank ID | 202305251322387
Diameter (ｵm) | q (%) | Undersize (%)
0.011 | 0 | 0
0.013 | 0 | 0
0.015 | 0 | 0
0.017 | 0 | 0
0.02 | 0 | 0
0.023 | 0 | 0
0.026 | 0 | 0
0.03 | 0 | 0
0.034 | 0 | 0
0.039 | 0 | 0
0.044 | 0 | 0
0.051 | 0 | 0
0.058 | 0 | 0
0.067 | 0 | 0
0.076 | 0 | 0
0.087 | 0 | 0
0.1 | 0 | 0
0.115 | 0 | 0
0.131 | 0 | 0
0.15 | 0 | 0
0.172 | 0 | 0
0.197 | 0 | 0
0.226 | 0 | 0
0.259 | 0 | 0
0.296 | 0 | 0
0.339 | 0 | 0
0.389 | 0 | 0
0.445 | 0 | 0
0.51 | 0 | 0
0.584 | 0 | 0
0.669 | 0 | 0
0.766 | 4.229 | 4.229
0.877 | 9.021 | 13.25
1.005 | 13.127 | 26.377
1.151 | 13.338 | 39.715
1.318 | 12.319 | 52.033
1.51 | 10.632 | 62.666
1.729 | 9.122 | 71.788
1.981 | 7.518 | 79.306
2.269 | 5.89 | 85.195
2.599 | 4.419 | 89.614
2.976 | 3.204 | 92.818
3.409 | 2.267 | 95.085
3.905 | 1.582 | 96.667
4.472 | 1.098 | 97.764
5.122 | 0.763 | 98.527
5.867 | 0.532 | 99.059
6.72 | 0.373 | 99.432
7.697 | 0.261 | 99.693
8.816 | 0.182 | 99.875
10.097 | 0.125 | 100
11.565 | 0 | 100
13.246 | 0 | 100
15.172 | 0 | 100
17.377 | 0 | 100
19.904 | 0 | 100
22.797 | 0 | 100
26.111 | 0 | 100
29.907 | 0 | 100
34.255 | 0 | 100
39.234 | 0 | 100
44.938 | 0 | 100
51.471 | 0 | 100
58.953 | 0 | 100
67.523 | 0 | 100
77.34 | 0 | 100
88.583 | 0 | 100
101.46 | 0 | 100
116.21 | 0 | 100
133.103 | 0 | 100
152.453 | 0 | 100
174.616 | 0 | 100
200 | 0 | 100
229.075 | 0 | 100
262.376 | 0 | 100
300.518 | 0 | 100
344.206 | 0 | 100
394.244 | 0 | 100
451.556 | 0 | 100
517.2 | 0 | 100
592.387 | 0 | 100
678.504 | 0 | 100
777.141 | 0 | 100
890.116 | 0 | 100
1019.515 | 0 | 100
1167.725 | 0 | 100
1337.481 | 0 | 100
1531.914 | 0 | 100
1754.613 | 0 | 100
2009.687 | 0 | 100
2301.841 | 0 | 100
2636.467 | 0 | 100
3019.738 | 0 | 100
3458.727 | 0 | 100
3961.533 | 0 | 100
4537.433 | 0 | 100
5000 | 0 | 100

## Number
Diameter (µm) | q (%) | Undersize (%)
0.011 | 0 | 0
0.013 | 0 | 0
0.015 | 0 | 0
0.017 | 0 | 0
0.02 | 0 | 0
0.023 | 0 | 0
0.026 | 0 | 0
0.03 | 0 | 0
0.034 | 0 | 0
0.039 | 0 | 0
0.044 | 0 | 0
0.051 | 0 | 0
0.058 | 0 | 0
0.067 | 0 | 0
0.076 | 0 | 0
0.087 | 0 | 0
0.1 | 0 | 0
0.115 | 0 | 0
0.131 | 0 | 0
0.15 | 0 | 0
0.172 | 0 | 0
0.197 | 0 | 0
0.226 | 0 | 0
0.259 | 0 | 0
0.296 | 0 | 0
0.339 | 0 | 0
0.389 | 0 | 0
0.445 | 0 | 0
0.51 | 0 | 0
0.584 | 0 | 0
0.669 | 0 | 0
0.766 | 4.229 | 4.229
0.877 | 9.021 | 13.25
1.005 | 13.127 | 26.377
1.151 | 13.338 | 39.715
1.318 | 12.319 | 52.033
1.51 | 10.632 | 62.666
1.729 | 9.122 | 71.788
1.981 | 7.518 | 79.306
2.269 | 5.89 | 85.195
2.599 | 4.419 | 89.614
2.976 | 3.204 | 92.818
3.409 | 2.267 | 95.085
3.905 | 1.582 | 96.667
4.472 | 1.098 | 97.764
5.122 | 0.763 | 98.527
5.867 | 0.532 | 99.059
6.72 | 0.373 | 99.432
7.697 | 0.261 | 99.693
8.816 | 0.182 | 99.875
10.097 | 0.125 | 100
11.565 | 0 | 100
13.246 | 0 | 100
15.172 | 0 | 100
17.377 | 0 | 100
19.904 | 0 | 100
22.797 | 0 | 100
26.111 | 0 | 100
29.907 | 0 | 100
34.255 | 0 | 100
39.234 | 0 | 100
44.938 | 0 | 100
51.471 | 0 | 100
58.953 | 0 | 100
67.523 | 0 | 100
77.34 | 0 | 100
88.583 | 0 | 100
101.46 | 0 | 100
116.21 | 0 | 100
133.103 | 0 | 100
152.453 | 0 | 100
174.616 | 0 | 100
200 | 0 | 100
229.075 | 0 | 100
262.376 | 0 | 100
300.518 | 0 | 100
344.206 | 0 | 100
394.244 | 0 | 100
451.556 | 0 | 100
517.2 | 0 | 100
592.387 | 0 | 100
678.504 | 0 | 100
777.141 | 0 | 100
890.116 | 0 | 100
1019.515 | 0 | 100
1167.725 | 0 | 100
1337.481 | 0 | 100
1531.914 | 0 | 100
1754.613 | 0 | 100
2009.687 | 0 | 100
2301.841 | 0 | 100
2636.467 | 0 | 100
3019.738 | 0 | 100
3458.727 | 0 | 100
3961.533 | 0 | 100
4537.433 | 0 | 100
5000 | 0 | 100